## 01_Original_Literature
Paper_ID | First_author | Paper_title | Year | Authors | 3D_model | Material_or_system | Cell_or_biological_model | Stiffness_kPa | Condition_reported | Outcome_bank | Outcome_code | ML_input
1 | Sarkar et al. | Gelatin interpenetration in poly N-isopropylacrylamide network reduces the compressive modulus of the scaffold: A property employed to mimic hepatic matrix stiffness | 2020 | Joyita Sarkar; Swapnil C. Kamble; Rajendra Patil; Ashok Kumar; Suresh W. Gosavi | Yes | pNIPAM–gelatin cryogel | HepG2; Huh7 | 1.5–2.5 | Normal liver-like | Healthy | 0 | 1.5–2.5
1 | Sarkar et al. | Same paper | 2020 | Sarkar et al. | Yes | pNIPAM–gelatin cryogel | HepG2; Huh7 | 4–9 | Fibrotic liver-like | MASLD/MASH + fibrosis | 3 | 4–9
1 | Sarkar et al. | Same paper | 2020 | Sarkar et al. | Yes | pNIPAM–gelatin cryogel | HepG2; Huh7 | 10–20 | Cirrhotic liver-like | Cirrhosis | 4 | 10–20
2 | Ruoß et al. | Development of Scaffolds with Adjusted Stiffness for Mimicking Disease-Related Alterations of Liver Rigidity | 2020 | Marc Ruoß; Silas Rebholz; Marina Weimer; Carl Grom-Baumgarten; Kiriaki Athanasopulu; Ralf Kemkemer; Hanno Käß; Sabrina Ehnert; Andreas K. Nussler | Yes | pHEMA/BAA scaffold | HepG2 | 2.9 ± 1.3 | Healthy liver-like | Healthy | 0 | 2.9 ± 1.3
3 | Sorrentino et al. | Mechano-modulatory synthetic niches for liver organoid derivation | 2020 | Sorrentino et al. | Yes | PEG-RGD hydrogel | Liver organoids | 0.3 | Soft/subphysiological | Healthy-like | 0 | 0.3
3 | Sorrentino et al. | Same paper | 2020 | Sorrentino et al. | Yes | PEG-RGD hydrogel | Liver organoids | 1.3–1.7 | Physiological liver stiffness | Healthy | 0 | 1.3–1.7
3 | Sorrentino et al. | Same paper | 2020 | Sorrentino et al. | Yes | PEG hydrogel | Liver organoids | 4 | Fibrosis-mimicking | MASLD/MASH + fibrosis | 3 | 4
4 | Lee et al. | Modulation of Huh7.5 Spheroid Formation and Functionality Using Modified PEG-Based Hydrogels of Different Stiffness | 2015 | Bae Hoon Lee; Myung Hee Kim; Jae Ho Lee; Dror Seliktar; Nam-Joon Cho; Lay Poh Tan | Yes | PEGDA/fibrinogen | Huh7.5 | 0.13 ± 0.01 | Soft liver-like | Healthy-like | 0 | 0.13 ± 0.01
4 | Lee et al. | Same paper | 2015 | Lee et al. | Yes | PEGDA/fibrinogen | Huh7.5 | 1.87 ± 0.07 | Physiological-like | Healthy-like | 0 | 1.87 ± 0.07
4 | Lee et al. | Same paper | 2015 | Lee et al. | Yes | PEGDA/fibrinogen | Huh7.5 | 5.72 ± 0.49 | Stiffer/disease-model environment | Fibrosis-like | 3 | 5.72 ± 0.49
5 | Caliari et al. | Gradually softening hydrogels for modeling hepatic stellate cell behavior during fibrosis regression | 2016 | Caliari S.R.; Perepelyuk M.; Soulas E.M.; Lee G.Y.; Wells R.G.; Burdick J.A. | Yes | MeHA hydrogel | Hepatic stellate cells | ~20 → ~3 | Fibrosis → regression | Fibrosis regression | 3 | ~20 → ~3
6 | Lee et al. | Elasticity-based development of functionally enhanced multicellular 3D liver encapsulated in hybrid hydrogel | 2017 | Lee H.J. et al. | Yes | Hybrid hydrogel | HepaRG | 2.3–5.9 | Functional liver model | Healthy-like | 0 | 2.3–5.9
7 | Ye et al. | A Chemically Defined Hydrogel for Human Liver Organoid Culture | 2020 | Ye S. et al. | Yes | PIC hydrogel | Liver organoids | 0.018; 0.038; 0.083 | Liver organoid culture | Healthy-like | 0 | 0.018; 0.038; 0.083
8 | Ravichandran et al. | Photocrosslinkable liver extracellular matrix hydrogels for the generation of 3D liver microenvironment models | 2021 | Ravichandran A.; Murekatete B.; Moedder D.; Meinert C.; Bray L.J. | Yes | Methacrylated liver dECM | Hepatic cells | 5.1 ± 0.9–9.3 ± 1.5 | Liver microenvironment model | Fibrosis-like | 3 | 5.1 ± 0.9–9.3 ± 1.5
9 | Calitz et al. | Influence of extracellular matrix composition on tumour cell behaviour in a biomimetic in vitro model for hepatocellular carcinoma | 2023 | Calitz C. et al. | Yes | Fibrinogen/collagen hydrogel | HCC cells | 3 | Fibrotic environment | Fibrosis | 3 | 3
9 | Calitz et al. | Same paper | 2023 | Calitz et al. | Yes | Fibrinogen/collagen hydrogel | HCC cells | 6 | Cirrhotic environment | Cirrhosis | 4 | 6
10 | Liu et al. | Engineered Hydrogels for Organoid Models of Human Nonalcoholic Fatty Liver Disease | 2025 | Yueming Liu et al. | Yes | Engineered hydrogel | Human iPSC-derived hepatic organoids | ~0.8 | Healthy-like | Healthy | 0 | ~0.8
10 | Liu et al. | Same paper | 2025 | Liu et al. | Yes | Engineered hydrogel | Human iPSC-derived hepatic organoids | ~3 | Early NAFLD/MASLD-like | MASLD | 1 | ~3
10 | Liu et al. | Same paper | 2025 | Liu et al. | Yes | Engineered hydrogel | Human iPSC-derived hepatic organoids | ~6 | Advanced NASH/MASH-like | MASH | 2 | ~6
11 | Kim & Tae et al. | Heparin-based hydrogel as a matrix for encapsulation and cultivation of primary hepatocytes | 2010 | Kim Y.; Tae G. et al. | Yes | Heparin/PEG hydrogel | Primary hepatocytes | ~2.3 | Healthy-liver-like | Healthy | 0 | ~2.3
12 | You et al. | Characterizing the Effects of Heparin Gel Stiffness on Function of Primary Hepatocytes | 2013 | You J. et al. | No / 2D surface | Heparin/PEG | Primary hepatocytes | 10–110 | Hepatocyte function | Not directly classifiable |  | 10–110
13 | Deegan et al. | Stiffness of hyaluronic acid gels containing liver extracellular matrix supports human hepatocyte function and alters cell morphology | 2016 | Deegan D.B.; Zimmerman C.; Skardal A.; Atala A.; Shupe T.D. | Yes | HA + liver ECM | Human hepatocytes | 0.6; 1.2; 4.6 | Physiological hepatocyte model | Healthy-like | 0 | 0.6; 1.2; 4.6
14 | Skardal et al. | Tissue specific synthetic ECM hydrogels for 3-D in vitro maintenance of hepatocyte function | 2012 | Skardal A.; Smith L.; Bharadwaj S.; Atala A.; Soker V.; Zhang Y. | Yes | HA/HP + liver ECM | Primary human hepatocytes | NR | Liver-specific hydrogel | Healthy-like | 0
15 | Cozzolino et al. | Modulating the Substrate Stiffness to Manipulate Differentiation of Resident Liver Stem Cells and to Improve the Differentiation State of Hepatocytes | 2016 | Cozzolino A.M. et al. | No / 2D | Collagen-coated polyacrylamide | Liver stem cells/hepatocytes | 0.4 | Healthy-like | Healthy | 0 | 0.4
15 | Cozzolino et al. | Same paper | 2016 | Cozzolino et al. | No / 2D | Polyacrylamide | Liver stem cells/hepatocytes | 80 | Fibrocirrhotic-like | Cirrhosis-like | 4 | 80
16 | Schrader et al. | Matrix stiffness modulates proliferation, chemotherapeutic response, and dormancy in hepatocellular carcinoma cells | 2011 | Schrader J. et al. | No / 2D | Polyacrylamide hydrogel | HCC cells | 1 | Soft/physiological | Healthy-like | 0 | 1
16 | Schrader et al. | Same paper | 2011 | Schrader et al. | No / 2D | Polyacrylamide hydrogel | HCC cells | 12 | Stiff/pathological | Fibrotic–cirrhotic-like | 3 | 12
17 | Lu et al. | Hepatic Spheroid Formation on Carbohydrate-Functionalized Supramolecular Hydrogels | 2023 | Lu J. et al. | Yes | Supramolecular hydrogel | HepG2 spheroids | NR | Multiple stiffness conditions | Healthy-like | 0
18 | Gilbert et al. | Scale-dependent mechanical properties of native and decellularized liver tissue | 2012 | Gilbert T.W.; Sellaro T.L.; Badylak S.F. et al. | Yes | Native/decellularized liver ECM | Liver tissue/dECM | Native ~10.5; dECM ~1.18 | Native vs decellularized liver | Reference |  | Native ~10.5; dECM ~1.18
19 | Ma et al. | Liver Stiffness Rises Early in MASLD and Drives Inflammation, Lipid Dysmetabolism, and Fibrosis via Piezo1–YAP Mechanotransduction | 2026 | Ma J. et al. | Yes / hydrogel model | Collagen-I coated polyacrylamide + FFA | HepG2; THLE-2 | ~0.5 | Normal/soft | Healthy | 0 | ~0.5
19 | Ma et al. | Same paper | 2026 | Ma et al. | Yes / hydrogel model | Collagen-I coated polyacrylamide + FFA | HepG2; THLE-2 | ~20 | Stiff/fibrotic | MASLD/MASH + fibrosis | 3 | ~20
20 | Bybee et al. | Increased liver stiffness promotes hepatitis B progression by impairing innate immunity in CCl4-induced fibrotic HBV+ transgenic mice | 2023 | Bybee G. et al. | Yes / hydrogel/cell model | Stiff hydrogel | HBV+ liver model | 25 | Fibrotic/stiff condition | Fibrosis-like | 3 | 25
21 | Lachowski et al. | Matrix stiffness modulates the activity of MMP-9 and TIMP-1 in hepatic stellate cells to perpetuate fibrosis | 2019 | Dariusz Lachowski; Ernesto Cortes; Alistair Rice; David Pinato; Krista Rombouts; Armando E. Del Río Hernández | No (2D substrate) | Fibronectin-coated polyacrylamide | Hepatic stellate cells | 4; 12; 25 | Healthy → fibrosis progression | 3 Fibrosis-supporting | 3 | 4; 12; 25
22 | Lachowski et al. | Substrate Stiffness-Driven Membrane Tension Modulates Vesicular Trafficking via Caveolin-1 | 2022 | Dariusz Lachowski; Carlos Matellan; Sahana Gopal; Ernesto Cortes; Benjamin K. Robinson; Alberto Saiani; Aline F. Miller; Molly M. Stevens; Armando E. Del Río Hernández | No (2D substrate) | Polyacrylamide | Hepatic stellate cells | 4; 12; 25 | Soft → stiff liver-mimicking substrates | 3 Fibrosis-supporting | 3 | 4; 12; 25
23 | Liu et al. | Matrix stiffness modulates hepatic stellate cell activation into tumor-promoting myofibroblasts via E2F3-dependent signaling and regulates malignant progression | 2021 | Zhikui Liu; Huanye Mo; Runkun Liu; Yongshen Niu; Tianxiang Chen; Qiuran Xu; Kangsheng Tu; Nan Yang | No (2D substrate) | Polyacrylamide | Primary human HSCs; LX-2 | 1; 32 | Soft vs stiff; stiff activates HSCs | 3 Fibrosis | 3 | 1; 32
24 | Ganesan et al. | Matrix stiffness regulate apoptotic cell death in HIV-HCV co-infected hepatocytes: Importance for liver fibrosis progression | 2018 | Murali Ganesan; Raghubendra Singh Dagur; Edward Makarov; Natalia A. Osna; et al. | No (2D substrate) | PDMS + PEM coating | Huh7.5/CYP2E1; primary human hepatocytes | 2; 24 | Healthy-like vs fibrotic-like | 0 Healthy / 3 Fibrosis | 3 | 2; 24
25 | Bybee et al. | Increased liver stiffness promotes hepatitis B progression by impairing innate immunity in CCl4-induced fibrotic HBV+ transgenic mice | 2023 | Grace Bybee; Youra Moeun; Weimin Wang; Kusum K. Kharbanda; Larisa Y. Poluektova; Srivatsan Kidambi; Natalia A. Osna; Murali Ganesan | No (2D substrate for in-vitro arm) | PDMS + PEM | HBV-transfected HepG2.2.15 | 2; 24–25 | Healthy-like vs fibrotic-like | 0 Healthy / 3 Fibrosis | 3 | 2; 24–25
26 | Wang et al. | Metastasis-on-a-chip mimicking the progression of kidney cancer in the liver for predicting treatment efficacy | 2020 | Yimin Wang; Di Wu; Guohua Wu; Jianguo Wu; Siming Lu; James Lo; Yong He; Chao Zhao; Xin Zhao; Hongbo Zhang; ShuQi Wang | Yes | Decellularized liver matrix/GelMA | HepLL + Caki-1 | 14.37–16.41 | Liver-cancer microenvironment | 4 Cirrhotic/cancer-like | 4 | 14.37–16.41
27 | Boulais et al. | Cryogel-Integrated Biochip for Liver Tissue Engineering | 2021 | Lilandra Boulais; Rachid Jellali; Ulysse Pereira; Eric Leclerc; Sidi A. Bencherif; Cécile Legallais | Yes | Alginate cryogel | Hepatoma cells | 1.5–29 | Physiological-state range modeled | 0–3 supporting |  | 1.5–29
28 | Bernal et al. | Volumetric Bioprinting of Organoids and Optically Tuned Hydrogels to Build Liver-Like Metabolic Biofactories | 2022 | Paulina Nuñez Bernal; Manon Bouwmeester; Jorge Madrid-Wolff; Falandt M.; Florczak S.; Rodriguez N.G.; Li Y.; Größbacher G.; Samsom R.-A.; van Wolferen M.; van der Laan L.J.W.; Delrot P.; Loterie D.; Malda J.; Moser C.; Spee B.; Levato R. | Yes | GelMA-based bioresin | Liver organoids | 1.73 ± 0.09; 5.04 ± 0.10 | Soft vs stiffer liver-like gel | 0 Healthy-like | 0 | 1.73 ± 0.09; 5.04 ± 0.10
29 | Fan et al. | Matrix viscoelasticity promotes liver cancer progression in the pre-cirrhotic liver | 2024 | Weiguo Fan; Kolade Adebowale; Lóránd Váncza; Yuan Li; Md Foysal Rabbi; Koshi Kunimoto; Dongning Chen; Gergely Mozes; David Kung-Chun Chiu; Yisi Li; Junyan Tao; Yi Wei; et al. | Yes | Alginate/rBM interpenetrating network | Huh7; Hep3B | 0.8; 2; 5 | 3D HCC mechanobiology | 4 HCC/pre-cirrhotic support | 4 | 0.8; 2; 5
30 | Rezapourdamanab et al. | A Dynamic 3D Human Liver Sinusoid Model for Mechanistic Interrogation of Fontan-Associated Liver Disease | 2026 | Sarah Rezapourdamanab; Mehdi Salar Amoli; Tanmay Mukherjee; Maryam Bagheri; Boeun Hwang; Linqi Jin; Yamini Singh; Sophia Norton; Ashay Vishwas Bongirwar; Shweta Karnik; Lakshmi Prasad Dasi; Reza Avazmohammadi; Rene Romero; Holly D. Bauser-Heaton; Vahid Serpooshan | Yes | Multilayer GelMA-based matrix | Human hepatocytes + endothelial cells | 0–6 outer layer; 30–35 inner layer | Physiological liver sinusoid model | 0 Healthy-like/supporting | 0 | 0–6 outer layer; 30–35 inner layer
31 | Lu et al. | Bioprinted Perfusable Multi-Cellular Liver Model Using Matrix Metalloproteinase-Degradable Hydrogel | 2026 | Ting-Yu Lu; Cheng Lyu; Erin N. Shen; Emma L. Berman; Yazhi Sun; Rahul Roy; Wei Zhu; Chuheng Tang; Shaochen Chen | Yes | PEG-norbornene MMP-degradable hydrogel | iPSC-derived hepatocytes + endothelial cells | 2–6 (reported target range) | Physiological healthy-liver range | 0 Healthy-like | 0 | 2–6 (reported target range)
32 | Ma et al. | Two-dimensional vascularized liver organoid on extracellular matrix with defined stiffness for modeling fibrotic and normal tissues | 2024 | Lei Ma; Lin Yin; Hai Zhu; Jing Li; Dong Wang | No (2D organoid on ECM) | Collagen I/IV ECM substrates | Vascularized liver organoids | 1; 6; 20 | Normal vs fibrotic-like ECM | 0 Healthy / 3 Fibrosis | 3 | 1; 6; 20
33 | Sorrentino et al. | Mechano-modulatory synthetic niches for liver organoid derivation | 2020 | Giovanni Sorrentino; et al. | Yes | PEG-RGD/ECM-functionalized hydrogel | Liver organoids | 0.3; 1.3–1.7; 4 | Subphysiological; physiological; fibrosis-mimicking | 0 Healthy / 3 Fibrosis | 3 | 0.3; 1.3–1.7; 4
34 | Ye et al. | A Chemically Defined Hydrogel for Human Liver Organoid Culture | 2020 | Shuang Ye; et al. | Yes | Polyisocyanopeptide (PIC) hydrogel | Human liver organoids | 0.018; 0.038; 0.083 | Organoid culture | 0 Healthy-like | 0 | 0.018; 0.038; 0.083
35 | Ravichandran et al. | Photocrosslinkable liver extracellular matrix hydrogels for the generation of 3D liver microenvironment models | 2021 | Anand Ravichandran; Berhane Murekatete; D. Moedder; C. Meinert; L. J. Bray | Yes | Methacrylated liver dECM | Immortalized human hepatocytes | 5.1; 9.3 | 3D liver microenvironment | 3 Fibrosis-supporting | 3 | 5.1; 9.3
36 | Calitz et al. | Influence of extracellular matrix composition on tumour cell behaviour in a biomimetic in vitro model for hepatocellular carcinoma | 2023 | C. Calitz; J. Rosenquist; O. Degerstedt; M. Khaled; M. Kopsida; M. Fryknäs; H. Lennernäs; A. Samanta; F. Heindryckx; et al. | Yes | Fibrinogen/collagen hydrogel | HepG2; Huh7 | 3.017; 5.909 (Day 1) | Fibrotic and cirrhotic liver-like gels | 3 Fibrosis / 4 Cirrhosis | 3 | 3.017; 5.909 (Day 1)
37 | Liu et al. | Engineered Hydrogels for Organoid Models of Human Nonalcoholic Fatty Liver Disease | 2025 | Yueming Liu; et al. | Yes | Dynamic engineered hydrogel | Human iPSC-derived hepatic organoids | ~1–6; final ~6 | Healthy-to-diseased NAFLD/MASLD model | 0 Healthy / 1 MASLD / 2 MASH-supporting | 2 | ~1–6; final ~6
38 | Lee et al. | Modulation of Huh7.5 Spheroid Formation and Functionality Using Modified PEG-Based Hydrogels of Different Stiffness | 2015 | Bae Hoon Lee; Myung Hee Kim; Jae Ho Lee; Dror Seliktar; Nam-Joon Cho; Lay Poh Tan | Yes | PEGDA/fibrinogen hydrogel | Huh7.5 | 0.13 ± 0.01; 1.87 ± 0.07; 5.72 ± 0.49 | 3D spheroid model | 0 Healthy-like / 3 Fibrosis-supporting | 3 | 0.13 ± 0.01; 1.87 ± 0.07; 5.72 ± 0.49
39 | Liu et al. | Liver Stiffness Rises Early in MASLD and Drives Inflammation, Lipid Dysmetabolism, and Fibrosis via Piezo1–YAP Mechanotransduction | 2026 | J. Ma; N. Xie; Z. Wang; X. Liang; Y. Han; Q. Zhao; M. Wang; H. Lu; W. Kou; W. Alazawi; J. Wang; L. Li; N. Liu; H. Shi; F. Xu; et al. | 3D imaging / hydrogel mechanobiology | Collagen-I coated polyacrylamide | HepG2; THLE-2 | ~0.5; ~20 | Soft vs stiff + FFA MASLD model | 0 Healthy / 3 Fibrosis-supporting | 3 | ~0.5; ~20
40 | Lee et al. | The Effect of Matrix Stiffness on Human Hepatocyte Migration and Function—An In Vitro Research | 2020 | Authors in PubMed record | Yes (3D collagen gel plus PVA system) | PVA / 3D collagen hydrogel | Human hepatocytes | 4.80 ± 0.11; 21.27 ± 0.45; 45.21 ± 0.16 | Healthy-like; early fibrosis; end-stage fibrosis | 0 Healthy / 3 Fibrosis / 4 Cirrhosis-like | 3 | 4.80 ± 0.11; 21.27 ± 0.45; 45.21 ± 0.16
41 | Hydrogels with Differential and Patterned Mechanics to Study Stiffness-Mediated Myofibroblastic Differentiation of Hepatic Stellate Cells | 2014 | Caliari et al. | 3D | MeHA hydrogel | Hepatic stellate cells | 2.1 ± 0.7 | Healthy-like | Healthy | 0
41 | Same study | 2014 | Caliari et al. | 3D | MeHA hydrogel | Hepatic stellate cells | 23.8 ± 4.6 | Fibrotic-like | MASLD/MASH + fibrosis | 3
42 | Differential fibrotic phenotypes of hepatic stellate cells within 3D liver organoids | 2020 | Liver organoid study | 3D | Collagen I | 3D HSC organoids | 7.5 | Less severe fibrosis | MASLD/MASH + fibrosis | 3
42 | Same study | 2020 | Liver organoid study | 3D | Collagen I | 3D HSC organoids | 24.5 | Activated HSC / advanced fibrosis | MASLD/MASH + fibrosis | 3
42 | Same study | 2020 | Liver organoid study | 3D | Collagen I + TGF-β | 3D HSC organoids | 40.8 | Strong fibrotic phenotype | Cirrhosis-like* | 4
43 | 3D bioprinting of bicellular liver lobule-mimetic structures via microextrusion of cellulose nanocrystal-incorporated shear-thinning bioink | 2020 | Bioprinting study | 3D | GelMA/CNC-alginate | Liver cells | ~2.5 | Native liver-like | Healthy | 0
43 | Same study | 2020 | Bioprinting study | 3D | CNC-alginate/GelMA | Liver cells | ~10 | Stiffer stromal environment | MASLD/MASH + fibrosis | 3
44 | Rapid 3D bioprinting of decellularized extracellular matrix with regionally varied mechanical properties and biomimetic microarchitecture | 2018 | 3D liver dECM study | 3D | Liver dECM | Liver dECM | ~0.5 | Soft | Healthy-like | 0
44 | Same study | 2018 | 3D liver dECM study | 3D | Liver dECM | Liver dECM | ~5 | Healthy-liver range | Healthy | 0
44 | Same study | 2018 | 3D liver dECM study | 3D | Liver dECM | Liver dECM | ~15 | Cirrhotic-range mechanics | Cirrhosis-like* | 4
45 | Bioinspired liver scaffold design criteria | 2019 | Liver scaffold study | 3D | Collagen/dECM | Liver tissue/scaffold | 0.76 ± 0.01 | dECM equilibrium modulus | Healthy-like | 0
45 | Same study | 2019 | Liver scaffold study | 3D | Native liver tissue | Native liver | 0.91 ± 0.02 | Native liver | Healthy | 0
46 | Elasticity-based development of functionally enhanced multicellular 3D liver encapsulated in hybrid hydrogel | 2017 | Lee et al. | 3D | Hybrid hydrogel | HepaRG | 2.3–5.9 | In-vivo liver-like | Healthy-like | 0
47 | Mechano-modulatory synthetic niches for liver organoid derivation | 2020 | Sorrentino et al. | 3D | PEG-RGD | Liver organoids | 1.3–1.7 | Physiological liver | Healthy | 0
47 | Same study | 2020 | Sorrentino et al. | 3D | PEG hydrogel | Liver organoids | 4 | Fibrosis-mimicking | MASLD/MASH + fibrosis | 3
48 | Engineered Hydrogels for Organoid Models of Human Nonalcoholic Fatty Liver Disease | 2025 | Liu et al. | 3D | Dynamic engineered hydrogel | Human iPSC hepatic organoids | ~1 | Healthy-like | Healthy | 0
48 | Same study | 2025 | Liu et al. | 3D | Dynamic engineered hydrogel + FFA | Human iPSC hepatic organoids | ~3 | NAFLD/MASLD-like | MASLD | 1
48 | Same study | 2025 | Liu et al. | 3D | Dynamic engineered hydrogel + FFA | Human iPSC hepatic organoids | ~6 | Advanced NAFLD/NASH-like | MASH | 2
49 | Influence of extracellular matrix composition on tumour cell behaviour in a biomimetic in vitro model for hepatocellular carcinoma | 2023 | Calitz et al. | 3D | Fibrinogen/collagen | HCC cells | 3.017 | Fibrotic environment | MASLD/MASH + fibrosis | 3
49 | Same study | 2023 | Calitz et al. | 3D | Fibrinogen/collagen | HCC cells | 5.909 | Cirrhotic environment | Cirrhosis | 4
50 | The Effect of Matrix Stiffness on Human Hepatocyte Migration and Function—An In Vitro Research | 2020 | Lee et al. | 3D | PVA/collagen | Human hepatocytes | 4.8 | Healthy-like | Healthy | 0
50 | Same study | 2020 | Lee et al. | 3D | PVA/collagen | Human hepatocytes | 21.3 | Early fibrosis-like | MASLD/MASH + fibrosis | 3
50 | Same study | 2020 | Lee et al. | 3D | PVA/collagen | Human hepatocytes | 45.2 | End-stage fibrosis | Cirrhosis-like* | 4
51 | Photocrosslinkable liver extracellular matrix hydrogels for the generation of 3D liver microenvironment models | 2021 | Ravichandran et al. | 3D | Methacrylated liver dECM | Immortalized human hepatocytes | 5.1 | Softer liver ECM | Healthy-like | 0
51 | Same study | 2021 | Ravichandran et al. | 3D | Methacrylated liver dECM | Immortalized human hepatocytes | 9.3 | Stiffer/pathological | MASLD/MASH + fibrosis | 3
52 | Stiffness of hyaluronic acid gels containing liver extracellular matrix supports human hepatocyte function and alters cell morphology | 2016 | Deegan et al. | 3D | HA + liver ECM | Human hepatocytes | 0.6 | Soft/healthy-like | Healthy | 0
52 | Same study | 2016 | Deegan et al. | 3D | HA + liver ECM | Human hepatocytes | 1.2 | Physiological | Healthy | 0
52 | Same study | 2016 | Deegan et al. | 3D | HA + liver ECM | Human hepatocytes | 4.6 | Stiffer | MASLD/MASH + fibrosis | 3
53 | Tissue specific synthetic ECM hydrogels for 3-D in vitro maintenance of hepatocyte function | 2012 | Skardal et al. | 3D | HA/HP + liver ECM | Primary human hepatocytes | ~1–3 | Liver-like | Healthy | 0
54 | HGF-loaded thiolated heparin/PEGDA hydrogel study | 2010 | Heparin/PEGDA study | 3D | Heparin/PEGDA | Primary hepatocytes | 0.7 | Soft | Healthy | 0
54 | Same study | 2010 | Heparin/PEGDA study | 3D | Heparin/PEGDA | Primary hepatocytes | 2.3 | Physiological-like | Healthy | 0
54 | Same study | 2010 | Heparin/PEGDA study | 3D | Heparin/PEGDA | Primary hepatocytes | 3.2 | Stiffer | Healthy/Fibrosis-supporting | 0
55 | A Chemically Defined Hydrogel for Human Liver Organoid Culture | 2020 | Ye et al. | 3D | PIC hydrogel | Human liver organoids | 0.018 | Very soft | Healthy-like | 0
55 | Same study | 2020 | Ye et al. | 3D | PIC hydrogel | Human liver organoids | 0.038 | Very soft | Healthy-like | 0
55 | Same study | 2020 | Ye et al. | 3D | PIC hydrogel | Human liver organoids | 0.083 | Soft | Healthy-like | 0
56 | Modulation of Huh7.5 Spheroid Formation and Functionality Using Modified PEG-Based Hydrogels of Different Stiffness | 2015 | Lee et al. | 3D | PEGDA/fibrinogen | Huh7.5 | 0.13 | Very soft | Healthy-like | 0
56 | Same study | 2015 | Lee et al. | 3D | PEGDA/fibrinogen | Huh7.5 | 1.87 | Physiological-like | Healthy-like | 0
56 | Same study | 2015 | Lee et al. | 3D | PEGDA/fibrinogen | Huh7.5 | 5.72 | Stiff/disease-model | MASLD/MASH + fibrosis | 3
57 | Gradually softening hydrogels for modeling hepatic stellate cell behavior during fibrosis regression | 2016 | Caliari et al. | 3D | MeHA | Hepatic stellate cells | ~20 → ~3 | Fibrosis → regression | MASLD/MASH + fibrosis | 3
58 | Scale-dependent mechanical properties of native and decellularized liver tissue | 2012 | Gilbert et al. | 3D | Native/dECM | Liver tissue/dECM | ~10.5 / ~1.18 | Native vs decellularized reference | Reference
59 | Liver Stiffness Rises Early in MASLD and Drives Inflammation, Lipid Dysmetabolism, and Fibrosis via Piezo1–YAP Mechanotransduction | 2026 | Ma et al. | 3D/hydrogel | Collagen-I coated polyacrylamide + FFA | HepG2; THLE-2 | ~0.5 | Normal/soft | Healthy | 0
59 | Same study | 2026 | Ma et al. | 3D/hydrogel | Collagen-I coated polyacrylamide + FFA | HepG2; THLE-2 | ~20 | Stiff/fibrotic | MASLD/MASH + fibrosis | 3
60 | Engineered Perfusable Hepatic Fibrosis Model via Embedded Sacrificial Bioprinting Recapitulates Stiffness-Driven Fibrogenesis | 2026 | 3D bioprinting study | 3D | Bioprinted hydrogel | Hepatic cells | Tunable | Fibrogenic 3D environment | MASLD/MASH + fibrosis | 3
61 | Matrix Stiffness in Three-Dimensional Systems Effects on the Behavior of C3A Cells | 2013 | Huang et al. | 3D | Alginate hydrogel | C3A hepatocytes | 1 vs 12 | Normal vs fibrotic stiffness | MASLD/MASH + fibrosis | 3
62 | Stiffening hydrogels for investigating the dynamics of hepatic stellate cell mechanotransduction during myofibroblast activation | 2016 | Caliari et al. | 3D | MeHA hydrogel | Hepatic stellate cells | 1.75 ± 0.02 vs 33.0 ± 3.2 | Healthy-like vs fibrotic | MASLD/MASH + fibrosis | 3
63 | Mechano-modulatory synthetic niches for liver organoid derivation | 2020 | Sorrentino et al. | 3D | PEG-RGD hydrogel | Liver organoids | 0.3; 1.3–1.7; 4 | Physiological vs fibrosis-mimicking | MASLD/MASH + fibrosis | 3
64 | Elasticity-based development of functionally enhanced multicellular 3D liver encapsulated in hybrid hydrogel | 2017 | Lee et al. | 3D | Hybrid hydrogel | HepaRG | 2.3–5.9 | Functional liver-like model | Supporting/reference
65 | A Chemically Defined Hydrogel for Human Liver Organoid Culture | 2020 | Ye et al. | 3D | PIC hydrogel | Human liver organoids | 0.012–0.083 | Soft organoid matrix | Healthy | 0
66 | Photocrosslinkable liver extracellular matrix hydrogels for the generation of 3D liver microenvironment models | 2021 | Ravichandran et al. | 3D | Methacrylated liver dECM | Immortalized human hepatocytes | 5.1–9.3; 9.8–39.9 | Healthy/pathological stiffness modeling | Healthy | 0
67 | Photocrosslinkable liver extracellular matrix hydrogels for the generation of 3D liver microenvironment models | 2021 | Ravichandran et al. | 3D | LivMA hydrogel | Immortalized human hepatocytes | ~162 | Very stiff/pathological range | Supporting/reference
68 | Rapid 3D bioprinting of decellularized extracellular matrix with regionally varied mechanical properties and biomimetic microarchitecture | 2018 | 3D liver dECM study | 3D | Liver dECM | Liver tissue/dECM | 0.5; 5; 15 | Soft/healthy/cirrhotic-range | Cirrhosis | 4
69 | Liver click dECM hydrogels for engineering hepatic microenvironments | 2024 | Milton et al. | 3D | Thiolated liver dECM + PEG-maleimide | Hepatic cells | 1–7 | Healthy/fibrotic liver range | MASLD/MASH + fibrosis | 3
70 | Development of Scaffolds with Adjusted Stiffness for Mimicking Disease-Related Alterations of Liver Rigidity | 2020 | Ruoß et al. | 3D | Synthetic liver-mimicking scaffold | HepG2 | ~2.9 | Healthy liver-like | Healthy | 0
71 | Gelatin interpenetration in poly N-isopropylacrylamide network reduces the compressive modulus of the scaffold: A property employed to mimic hepatic matrix stiffness | 2020 | Sarkar et al. | 3D | pNIPAM–gelatin | HepG2; Huh7 | 1.5–2.5; 4–9; 10–20 | Normal/fibrotic/cirrhotic | Cirrhosis | 4
72 | Stiffness of hyaluronic acid gels containing liver extracellular matrix supports human hepatocyte function and alters cell morphology | 2016 | Deegan et al. | 3D | HA + liver ECM | Human hepatocytes | 0.6; 1.2; 4.6 | Physiological hepatocyte model | Healthy | 0
73 | Tissue specific synthetic ECM hydrogels for 3-D in vitro maintenance of hepatocyte function | 2012 | Skardal et al. | 3D | HA/HP + liver ECM | Primary human hepatocytes | ~1–3 | Physiological liver environment | Healthy | 0
74 | Modulation of Huh7.5 Spheroid Formation and Functionality Using Modified PEG-Based Hydrogels of Different Stiffness | 2015 | Lee et al. | 3D | PEGDA/fibrinogen | Huh7.5 spheroids | 0.13; 1.87; 5.72 | Hepatic spheroid function | Supporting/reference
75 | Gradually softening hydrogels for modeling hepatic stellate cell behavior during fibrosis regression | 2016 | Caliari et al. | 3D | MeHA | Hepatic stellate cells | ~20 → ~3 | Fibrosis/regression | MASLD/MASH + fibrosis | 3
76 | Influence of extracellular matrix composition on tumour cell behaviour in a biomimetic in vitro model for hepatocellular carcinoma | 2023 | Calitz et al. | 3D | Fibrinogen/collagen | HCC cells | ~3; ~6 | Fibrotic/cirrhotic-like microenvironment | Cirrhosis | 4
77 | Engineered Hydrogels for Organoid Models of Human Nonalcoholic Fatty Liver Disease | 2025 | Liu et al. | 3D | Dynamic engineered hydrogel | Human iPSC hepatic organoids | ~1–6 | Healthy → NAFLD/NASH | MASH | 2
78 | Liver click dECM hydrogels for engineering hepatic microenvironments | 2024 | Milton et al. | 3D | Click dECM hydrogel | Hepatic cells | 1–7 | Healthy/fibrotic liver microenvironment | MASLD/MASH + fibrosis | 3
79 | Combinatorial Microgels for 3D ECM Screening and Heterogeneous Microenvironmental Culture of Primary Human Hepatic Stellate Cells | 2024 | Ryoo et al. | 3D | PEG-norbornene microgels | Primary human HSCs | 5.72 ± 0.68; 24.44 ± 3.58 | Early vs advanced fibrosis | MASLD/MASH + fibrosis | 3
80 | Rapid 3D bioprinting of decellularized extracellular matrix with regionally varied mechanical properties and biomimetic microarchitecture | 2018 | 3D liver dECM study | 3D | Liver dECM bioink | Liver cells/tissue | 0.5; 5; 15 | Mechanical-gradient liver scaffold | Supporting/reference
81 | Matrix stiffness modulates the activity of MMP-9 and TIMP-1 in hepatic stellate cells to perpetuate fibrosis | 2019 | Lachowski et al. | 2D | Stiffness-controlled substrate | Hepatic stellate cells | 4; 12; 25 | Fibrosis mechanobiology | MASLD/MASH + fibrosis | 3
82 | Substrate stiffness-driven membrane tension modulates vesicular trafficking via caveolin-1 | 2022 | Lachowski et al. | 2D | Stiffness-controlled substrate | Hepatic stellate cells | 4; 12; 25 | Fibrosis mechanotransduction | MASLD/MASH + fibrosis | 3
83 | Matrix stiffness modulates hepatic stellate cell activation into tumor-promoting myofibroblasts via E2F3-dependent signaling | 2021 | Liu et al. | 2D | Polyacrylamide substrate | HSCs/LX-2 | 1 vs 32 | Healthy vs fibrotic activation | MASLD/MASH + fibrosis | 3
84 | The Effect of Matrix Stiffness on Human Hepatocyte Migration and Function—An In Vitro Research | 2020 | Lee et al. | 3D | PVA/collagen | Human hepatocytes | 4.8; 21.3; 45.2 | Healthy → early → end-stage fibrosis | MASLD/MASH + fibrosis | 3
85 | Two-dimensional vascularized liver organoid on extracellular matrix with defined stiffness for modeling fibrotic and normal tissues | 2024 | Ma et al. | 2D | Collagen ECM substrate | Vascularized liver organoids | ~1; 6; 20 | Healthy/fibrosis | MASLD/MASH + fibrosis | 3
86 | Human induced pluripotent stem cells-derived liver organoids grown on a Biomimesys® hyaluronic acid-based hydroscaffold | 2024 | iPSC liver organoid study | 3D | HA hydroscaffold | Human iPSC-derived liver organoids | 0.15 ± 0.05 | Physiological-like | Healthy | 0
87 | Engineering extracellular matrix-based liver hydrogels as advanced bio-mimetic platforms | 2026 | Liver dECM hydrogel study | 3D | Decellularized liver ECM | Hepatic cells | ~0.315–0.322; crosslinked ~1.93 | Healthy liver ECM mechanics | Healthy | 0
88 | Identification of processing parameters for the preparation of dECM-based resins for 3D (bio)printing | 2024 | dECM printing study | 3D | dECM-GMA/dECM-MA | Liver cells/scaffold | ~0.2–1.2; ~0.5–2 | 3D liver bioprinting | Supporting/reference
89 | Biopolymers for Liver Tissue Engineering: A Systematic Review | 2025 | Systematic review | Review | Multiple | Multiple liver models | ~0.15–19.8+ | Review/reference bank | Supporting/reference
90 | Hydrogels for Liver Tissue Engineering | 2019 | Liver tissue engineering review | Review | Multiple | Multiple liver models | ~0.15–30+ | Review/reference bank | Supporting/reference
91 | Preparation and characterization of oxidized alginate covalently cross-linked galactosylated chitosan scaffold for liver tissue engineering | 2011 | Chen et al. | 3D | Oxidized alginate–galactosylated chitosan | L02 human hepatocytes | 4.2–6.3 | Hepatocyte-supporting scaffold | Primary 3D
92 | Scale-dependent mechanical properties of native and decellularized liver tissue | 2012 | Perepelyuk et al. | 3D scaffold reference | Native/decellularized liver | Liver tissue/dECM | Native 10.5; decellularized 1.18 | Native vs decellularized liver mechanics | Supporting 3D reference
93 | Combined Effect of Cryogel Matrix and Temperature-Reversible Soluble–Insoluble Polymer for the Development of in Vitro Human Liver Tissue | 2016 | Kumari et al. | 3D | PEG–alginate–gelatin cryogel | Human liver cells | 2.4 | Soft 3D liver tissue model | Primary 3D
94 | Three-dimensional liver-derived extracellular matrix hydrogel promotes liver organoids function | 2017 | Liver dECM hydrogel study | 3D | Liver-derived ECM hydrogel (LEMgel) | Hepatocarcinoma/liver organoids | 0.187–1.571 | Functional liver organoid culture | Primary 3D
95 | Optimization of collagen type I-hyaluronan hybrid bioink for 3D bioprinted liver microenvironments | 2018 | Collagen-I/HA bioink study | 3D | Methacrylated collagen I + thiolated HA | Primary human hepatocytes + stellate cells | Modulated; exact value requires primary full-text extraction | 3D bioprinted liver microenvironment | Primary 3D; value to verify
96 | Bioprinting of liver in vitro models using decellularized liver ECM, HA and gelatin | 2018 | Bioprinted liver model | 3D | dECM + HA + gelatin bioink | Primary human hepatocytes, stellate and Kupffer cells | 0.1–20 | Bioprinted hepatic construct | Primary 3D
97 | Development of 3D Hepatic Constructs Within Polysaccharide-Based Scaffolds with Tunable Properties | 2020 | Polysaccharide scaffold study | 3D | Polysaccharide-based scaffolds | HepG2 | ~4 | Physiological-like liver construct | Primary 3D | Healthy
98 | Generation of Scalable Hepatic Micro-Tissues as a Platform for Toxicological Studies | 2020 | Hepatic microtissue study | 3D | Composite liver-specific ECM/alginate hydrogel | Hepatic microtissues | ~1.2 | Physiological hepatic microtissue | Primary 3D | Healthy
99 | Differential fibrotic phenotypes of hepatic stellate cells within 3D liver organoids | 2020 | 3D liver organoid fibrosis study | 3D | Collagen organoid matrix | LX-2 and activated primary HSCs | 7.5; 24.5; 18.5; 40.8 | Normal-like vs fibrotic/TGF-β-induced fibrosis | Primary 3D | MASLD/MASH + fibrosis
100 | Peptide-based scaffolds for the culture and maintenance of primary human hepatocytes | 2021 | Peptide hydrogel study | 3D | Self-assembling peptide hydrogel | Primary human hepatocytes | 4–9 | Hepatocyte maintenance | Primary 3D
101 | Development of Biomimetic Hepatic Lobule-Like Constructs on Silk-Collagen Composite Scaffolds for Liver Tissue Engineering | 2022 | Silk-collagen scaffold study | 3D | Silk fibroin + collagen I | Hepatic lobule-like constructs | 15.3 ± 4.9; 17.7 ± 4.4; controls 24.2 ± 5.8 and 68.2 ± 5.5 | Biomimetic hepatic lobule scaffold | Primary 3D
102 | Volumetric Bioprinting of Organoids and Optically Tuned Hydrogels to Build Liver-Like Metabolic Biofactories | 2022 | Bernal et al. | 3D | GelMA bioresin | Liver organoids | 1.73 ± 0.09; 5.04 ± 0.10 | Organoid metabolic biofactory | Primary 3D
103 | Engineering Modular 3D Liver Culture Microenvironments In Vitro to Parse the Interplay between Biophysical and Biochemical Microenvironment Cues on Hepatic Phenotypes | 2022 | Modular LiverChip hydrogel study | 3D | PEG-based synthetic ECM hydrogel | Human hepatocytes/non-parenchymal cells | Physiological liver-like; exact formulation value requires full-text extraction | Perfused 3D liver model | Primary 3D; value to verify
104 | Human induced pluripotent stem cells-derived liver organoids grown on a Biomimesys hyaluronic acid-based hydroscaffold | 2024 | Roudaut et al. | 3D | HA-RGDS + collagen I/IV hydroscaffold | hiPSC-derived liver organoids | 0.15 ± 0.05 | Soft physiological-like matrix | Primary 3D | Healthy
105 | Combinatorial Microgels for 3D ECM Screening and Heterogeneous Microenvironmental Culture of Primary Human Hepatic Stellate Cells | 2024 | Ryoo et al. | 3D | PEG-norbornene microgels ± collagen I | Primary human HSCs | 5.72 ± 0.68; 24.44 ± 3.58 | Lower vs higher stiffness/fibrotic activation | Primary 3D | MASLD/MASH + fibrosis
106 | Engineered Hydrogels for Organoid Models of Human Nonalcoholic Fatty Liver Disease | 2025 | Liu et al. | 3D | Dynamic engineered hydrogel | hiPSC-derived hepatic organoids | Initial ~1.5; final ~6 | NAFLD/steatosis model | Primary 3D | MASLD
107 | Bioprinted Perfusable Multi-Cellular Liver Model Using Matrix Metalloproteinase-Degradable Hydrogel | 2026 | Lu et al. | 3D | PEGNB MMP-degradable hydrogel | Multicellular liver model | 2–6 | Healthy liver-like perfusable model | Primary 3D | Healthy
108 | A Dynamic 3D Human Liver Sinusoid Model for Mechanistic Interrogation of Fontan-Associated Liver Disease | 2026 | Dynamic liver sinusoid study | 3D | Multi-material GelMA-based matrix | Hepatic/endothelial sinusoid model | Outer 0–6; inner ~30–35 | Soft hepatic layer with stiff structural layer | Primary 3D
109 | Microarchitecture-Driven Regulation of Hepatocyte Functional Stability in 3D Bioprinted Genipin-Crosslinked PVA–Chitosan Scaffolds | 2026 | Genipin-crosslinked PVA–chitosan study | 3D | PVA–chitosan | Hepatocytes | 3.47 ± 0.25; 5.17 ± 0.35 | Grid vs lobule architecture | Primary 3D
110 | Tissue-engineered liver using 3D-printed silk fibroin scaffolds loaded with stem cells for the treatment of acute liver injury | 2025 | 3D silk fibroin scaffold study | 3D | 3D-printed silk fibroin | ADSC-derived hepatic lineage model | ~12 | Liver tissue-engineering scaffold | Primary 3D

## 02_Original_ML_Filter
Paper_ID | First_author | Year | Stiffness_kPa | Outcome_bank | Outcome_code | ML_input
1 | Sarkar et al. | 2020 | 1.5–2.5 | Healthy | 0 | 1.5–2.5
1 | Sarkar et al. | 2020 | 4–9 | MASLD/MASH + fibrosis | 3 | 4–9
1 | Sarkar et al. | 2020 | 10–20 | Cirrhosis | 4 | 10–20
2 | Ruoß et al. | 2020 | 2.9 ± 1.3 | Healthy | 0 | 2.9 ± 1.3
3 | Sorrentino et al. | 2020 | 0.3 | Healthy-like | 0 | 0.3
3 | Sorrentino et al. | 2020 | 1.3–1.7 | Healthy | 0 | 1.3–1.7
3 | Sorrentino et al. | 2020 | 4 | MASLD/MASH + fibrosis | 3 | 4
4 | Lee et al. | 2015 | 0.13 ± 0.01 | Healthy-like | 0 | 0.13 ± 0.01
4 | Lee et al. | 2015 | 1.87 ± 0.07 | Healthy-like | 0 | 1.87 ± 0.07
4 | Lee et al. | 2015 | 5.72 ± 0.49 | Fibrosis-like | 3 | 5.72 ± 0.49
5 | Caliari et al. | 2016 | ~20 → ~3 | Fibrosis regression | 3 | ~20 → ~3
6 | Lee et al. | 2017 | 2.3–5.9 | Healthy-like | 0 | 2.3–5.9
7 | Ye et al. | 2020 | 0.018; 0.038; 0.083 | Healthy-like | 0 | 0.018; 0.038; 0.083
8 | Ravichandran et al. | 2021 | 5.1 ± 0.9–9.3 ± 1.5 | Fibrosis-like | 3 | 5.1 ± 0.9–9.3 ± 1.5
9 | Calitz et al. | 2023 | 3 | Fibrosis | 3 | 3
9 | Calitz et al. | 2023 | 6 | Cirrhosis | 4 | 6
10 | Liu et al. | 2025 | ~0.8 | Healthy | 0 | ~0.8
10 | Liu et al. | 2025 | ~3 | MASLD | 1 | ~3
10 | Liu et al. | 2025 | ~6 | MASH | 2 | ~6
11 | Kim & Tae et al. | 2010 | ~2.3 | Healthy | 0 | ~2.3
13 | Deegan et al. | 2016 | 0.6; 1.2; 4.6 | Healthy-like | 0 | 0.6; 1.2; 4.6
19 | Ma et al. | 2026 | ~0.5 | Healthy | 0 | ~0.5
19 | Ma et al. | 2026 | ~20 | MASLD/MASH + fibrosis | 3 | ~20
20 | Bybee et al. | 2023 | 25 | Fibrosis-like | 3 | 25

## 03_Preprocessed_ML_Filter
Paper_ID | First_author | Year | Stiffness_kPa | Outcome_bank | Outcome_code | ML_input | Stiffness_min_kPa | Stiffness_max_kPa | Stiffness_ML_kPa | Stiffness_format | Preprocessing_note | ML_eligible_provisional | Needs_manual_verification | Publication_ready
1 | Sarkar et al. | 2020 | 1.5–2.5 | Healthy | 0 | 1.5–2.5 | 1.5 | 2.5 | 2 | Range | Midpoint is provisional; verify original paper | TRUE | TRUE | FALSE
1 | Sarkar et al. | 2020 | 4–9 | MASLD/MASH + fibrosis | 3 | 4–9 | 4 | 9 | 6.5 | Range | Midpoint is provisional; verify original paper | TRUE | TRUE | FALSE
1 | Sarkar et al. | 2020 | 10–20 | Cirrhosis | 4 | 10–20 | 10 | 20 | 15 | Range | Midpoint is provisional; verify original paper | TRUE | TRUE | FALSE
2 | Ruoß et al. | 2020 | 2.9 ± 1.3 | Healthy | 0 | 2.9 ± 1.3 | 2.9 | 2.9 | 2.9 | Mean±SD | Mean used for ML; raw field retains SD | TRUE | TRUE | TRUE
3 | Sorrentino et al. | 2020 | 0.3 | Healthy-like | 0 | 0.3 | 0.3 | 0.3 | 0.3 | Single | Single reported value | TRUE | FALSE | TRUE
3 | Sorrentino et al. | 2020 | 1.3–1.7 | Healthy | 0 | 1.3–1.7 | 1.3 | 1.7 | 1.5 | Range | Midpoint is provisional; verify original paper | TRUE | TRUE | FALSE
3 | Sorrentino et al. | 2020 | 4 | MASLD/MASH + fibrosis | 3 | 4 | 4 | 4 | 4 | Single | Single reported value | TRUE | FALSE | TRUE
4 | Lee et al. | 2015 | 0.13 ± 0.01 | Healthy-like | 0 | 0.13 ± 0.01 | 0.13 | 0.13 | 0.13 | Mean±SD | Mean used for ML; raw field retains SD | TRUE | TRUE | TRUE
4 | Lee et al. | 2015 | 1.87 ± 0.07 | Healthy-like | 0 | 1.87 ± 0.07 | 1.87 | 1.87 | 1.87 | Mean±SD | Mean used for ML; raw field retains SD | TRUE | TRUE | TRUE
4 | Lee et al. | 2015 | 5.72 ± 0.49 | Fibrosis-like | 3 | 5.72 ± 0.49 | 5.72 | 5.72 | 5.72 | Mean±SD | Mean used for ML; raw field retains SD | TRUE | TRUE | TRUE
5 | Caliari et al. | 2016 | ~20 → ~3 | Fibrosis regression | 3 | ~20 → ~3 |  |  |  | Needs verification | Do not collapse multiple/transition values automatically | FALSE | TRUE | FALSE
6 | Lee et al. | 2017 | 2.3–5.9 | Healthy-like | 0 | 2.3–5.9 | 2.3 | 5.9 | 4.1 | Range | Midpoint is provisional; verify original paper | TRUE | TRUE | FALSE
7 | Ye et al. | 2020 | 0.018; 0.038; 0.083 | Healthy-like | 0 | 0.018; 0.038; 0.083 |  |  |  | Needs verification | Do not collapse multiple/transition values automatically | FALSE | TRUE | FALSE
8 | Ravichandran et al. | 2021 | 5.1 ± 0.9–9.3 ± 1.5 | Fibrosis-like | 3 | 5.1 ± 0.9–9.3 ± 1.5 |  |  |  | Needs verification | Do not collapse multiple/transition values automatically | FALSE | TRUE | FALSE
9 | Calitz et al. | 2023 | 3 | Fibrosis | 3 | 3 | 3 | 3 | 3 | Single | Single reported value | TRUE | FALSE | TRUE
9 | Calitz et al. | 2023 | 6 | Cirrhosis | 4 | 6 | 6 | 6 | 6 | Single | Single reported value | TRUE | FALSE | TRUE
10 | Liu et al. | 2025 | ~0.8 | Healthy | 0 | ~0.8 | 0.8 | 0.8 | 0.8 | Approximate | Approximate value; verify original paper | TRUE | TRUE | FALSE
10 | Liu et al. | 2025 | ~3 | MASLD | 1 | ~3 | 3 | 3 | 3 | Approximate | Approximate value; verify original paper | TRUE | TRUE | FALSE
10 | Liu et al. | 2025 | ~6 | MASH | 2 | ~6 | 6 | 6 | 6 | Approximate | Approximate value; verify original paper | TRUE | TRUE | FALSE
11 | Kim & Tae et al. | 2010 | ~2.3 | Healthy | 0 | ~2.3 | 2.3 | 2.3 | 2.3 | Approximate | Approximate value; verify original paper | TRUE | TRUE | FALSE
13 | Deegan et al. | 2016 | 0.6; 1.2; 4.6 | Healthy-like | 0 | 0.6; 1.2; 4.6 |  |  |  | Needs verification | Do not collapse multiple/transition values automatically | FALSE | TRUE | FALSE
19 | Ma et al. | 2026 | ~0.5 | Healthy | 0 | ~0.5 | 0.5 | 0.5 | 0.5 | Approximate | Approximate value; verify original paper | TRUE | TRUE | FALSE
19 | Ma et al. | 2026 | ~20 | MASLD/MASH + fibrosis | 3 | ~20 | 20 | 20 | 20 | Approximate | Approximate value; verify original paper | TRUE | TRUE | FALSE
20 | Bybee et al. | 2023 | 25 | Fibrosis-like | 3 | 25 | 25 | 25 | 25 | Single | Single reported value | TRUE | FALSE | TRUE

## 04_Provisional_ML_Data
Paper_ID | First_author | Year | Stiffness_ML_kPa | Outcome_code | Outcome_bank | Stiffness_format | Needs_manual_verification
1 | Sarkar et al. | 2020 | 2 | 0 | Healthy | Range | TRUE
1 | Sarkar et al. | 2020 | 6.5 | 3 | MASLD/MASH + fibrosis | Range | TRUE
1 | Sarkar et al. | 2020 | 15 | 4 | Cirrhosis | Range | TRUE
2 | Ruoß et al. | 2020 | 2.9 | 0 | Healthy | Mean±SD | TRUE
3 | Sorrentino et al. | 2020 | 0.3 | 0 | Healthy-like | Single | FALSE
3 | Sorrentino et al. | 2020 | 1.5 | 0 | Healthy | Range | TRUE
3 | Sorrentino et al. | 2020 | 4 | 3 | MASLD/MASH + fibrosis | Single | FALSE
4 | Lee et al. | 2015 | 0.13 | 0 | Healthy-like | Mean±SD | TRUE
4 | Lee et al. | 2015 | 1.87 | 0 | Healthy-like | Mean±SD | TRUE
4 | Lee et al. | 2015 | 5.72 | 3 | Fibrosis-like | Mean±SD | TRUE
6 | Lee et al. | 2017 | 4.1 | 0 | Healthy-like | Range | TRUE
9 | Calitz et al. | 2023 | 3 | 3 | Fibrosis | Single | FALSE
9 | Calitz et al. | 2023 | 6 | 4 | Cirrhosis | Single | FALSE
10 | Liu et al. | 2025 | 0.8 | 0 | Healthy | Approximate | TRUE
10 | Liu et al. | 2025 | 3 | 1 | MASLD | Approximate | TRUE
10 | Liu et al. | 2025 | 6 | 2 | MASH | Approximate | TRUE
11 | Kim & Tae et al. | 2010 | 2.3 | 0 | Healthy | Approximate | TRUE
19 | Ma et al. | 2026 | 0.5 | 0 | Healthy | Approximate | TRUE
19 | Ma et al. | 2026 | 20 | 3 | MASLD/MASH + fibrosis | Approximate | TRUE
20 | Bybee et al. | 2023 | 25 | 3 | Fibrosis-like | Single | FALSE

## 05_Needs_Verification
Paper_ID | First_author | Year | Stiffness_kPa | Stiffness_format | Outcome_bank | Outcome_code | Preprocessing_note
1 | Sarkar et al. | 2020 | 1.5–2.5 | Range | Healthy | 0 | Midpoint is provisional; verify original paper
1 | Sarkar et al. | 2020 | 4–9 | Range | MASLD/MASH + fibrosis | 3 | Midpoint is provisional; verify original paper
1 | Sarkar et al. | 2020 | 10–20 | Range | Cirrhosis | 4 | Midpoint is provisional; verify original paper
3 | Sorrentino et al. | 2020 | 1.3–1.7 | Range | Healthy | 0 | Midpoint is provisional; verify original paper
5 | Caliari et al. | 2016 | ~20 → ~3 | Needs verification | Fibrosis regression | 3 | Do not collapse multiple/transition values automatically
6 | Lee et al. | 2017 | 2.3–5.9 | Range | Healthy-like | 0 | Midpoint is provisional; verify original paper
7 | Ye et al. | 2020 | 0.018; 0.038; 0.083 | Needs verification | Healthy-like | 0 | Do not collapse multiple/transition values automatically
8 | Ravichandran et al. | 2021 | 5.1 ± 0.9–9.3 ± 1.5 | Needs verification | Fibrosis-like | 3 | Do not collapse multiple/transition values automatically
10 | Liu et al. | 2025 | ~0.8 | Approximate | Healthy | 0 | Approximate value; verify original paper
10 | Liu et al. | 2025 | ~3 | Approximate | MASLD | 1 | Approximate value; verify original paper
10 | Liu et al. | 2025 | ~6 | Approximate | MASH | 2 | Approximate value; verify original paper
11 | Kim & Tae et al. | 2010 | ~2.3 | Approximate | Healthy | 0 | Approximate value; verify original paper
13 | Deegan et al. | 2016 | 0.6; 1.2; 4.6 | Needs verification | Healthy-like | 0 | Do not collapse multiple/transition values automatically
19 | Ma et al. | 2026 | ~0.5 | Approximate | Healthy | 0 | Approximate value; verify original paper
19 | Ma et al. | 2026 | ~20 | Approximate | MASLD/MASH + fibrosis | 3 | Approximate value; verify original paper

## 06_Outcome_Codebook
Outcome_code | Outcome_bank | Definition
0 | Healthy | Healthy/physiological liver-like phenotype
1 | MASLD | MASLD-like phenotype with steatosis/metabolic dysfunction evidence
2 | MASH | MASH-like phenotype with steatosis plus inflammatory/ballooning evidence
3 | MASLD/MASH + fibrosis | MASLD/MASH phenotype with fibrosis evidence
4 | Cirrhosis | Cirrhosis-like phenotype

## 07_Data_Dictionary
Column | Meaning
Stiffness_kPa | Original stiffness exactly as represented in the source dataset.
Stiffness_ML_kPa | Numeric value used provisionally for ML; range midpoint or reported mean where applicable.
Stiffness_min_kPa | Lower end of a reported stiffness range.
Stiffness_max_kPa | Upper end of a reported stiffness range.
Stiffness_format | How the raw stiffness value was represented.
Outcome_bank | Phenotype/outcome category from the source dataset.
Outcome_code | Numeric outcome code from the source codebook.
ML_eligible_provisional | Has a numeric stiffness value and an outcome code; suitable for exploratory ML after verification.
Needs_manual_verification | Requires checking against the original paper before publication.
Publication_ready | Strict subset without approximate/range/complex stiffness values.

## 08_QC_Summary
Metric | Count
Total ML_Ready_Filter rows | 24
Rows with provisional numeric stiffness | 20
Rows needing manual verification | 19
Strict publication-ready rows | 9
Rows with complex/unparsed stiffness | 4

## 09_Original_Notes
Important_note
Proposed ML input X = stiffness (kPa) only.
The outcome label should be supported by biological phenotype; stiffness alone should not be used to diagnose MASLD or MASH.
Literature rows are experimental conditions, not independent patient samples.
NR = numerical stiffness value not extracted in the preceding dataset.
Approximate/range values should be verified against the original paper before publication.
Some rows are 2D/supporting studies and are flagged accordingly.